## Sheet1
| 800ul DI 200ul Au-citrate 4th growth | 900ul DI 100ul Au-citrate 4th growth1 | 900ul DI 100ul Au-citrate 4th growth+ 1uL of 2mM K{Ag(CN)2] | 900ul DI 100ul Au-citrate 4th growth+ 2uL of 2mM K{Ag(CN)2]1 | 900ul DI 100ul Au-citrate 4th growth+ 3uL of 2mM K{Ag(CN)2]2 | 900ul DI 100ul Au-citrate 4th growth+ 4uL of 2mM K{Ag(CN)2]3 | 900ul DI 100ul Au-citrate 4th growth+ 5uL of 2mM K{Ag(CN)2]4 | 900ul DI 100ul Au-citrate 4th growth+ 6uL of 2mM K{Ag(CN)2]5 | 900ul DI 100ul Au-citrate 4th growth+ 7uL of 2mM K{Ag(CN)2]6 | 900ul DI 100ul Au-citrate 4th growth+ 8uL of 2mM K{Ag(CN)2]7 | 900ul DI 100ul Au-citrate 4th growth+ 9uL of 2mM K{Ag(CN)2]8 | 900ul DI 100ul Au-citrate 4th growth+ 10uL of 2mM K{Ag(CN)2]9 | 900ul DI 100ul Au-citrate 4th growth+ 11uL of 2mM K{Ag(CN)2]10 | 900ul DI 100ul Au-citrate 4th growth+ 12uL of 2mM K{Ag(CN)2]11 | 900ul DI 100ul Au-citrate 4th growth+ 13uL of 2mM K{Ag(CN)2]12 | 900ul DI 100ul Au-citrate 4th growth+ 14uL of 2mM K{Ag(CN)2]13 | 900ul DI 100ul Au-citrate 4th growth+ 15uL of 2mM K{Ag(CN)2]14
Wavelength (nm) | Abs | Abs | Abs | Abs | Abs | Abs | Abs | Abs | Abs | Abs | Abs | Abs | Abs | Abs | Abs | Abs | Abs
280.02005 | 1.203619242 | 0.6311472058 | 0.6264041066 | 0.622843504 | 0.6215339899 | 0.6184810996 | 0.6176379919 | 0.6165329814 | 0.6184289455 | 0.6191167831 | 0.6177667975 | 0.618024826 | 0.6162264347 | 0.6148633957 | 0.6160826087 | 0.6150965095 | 0.6152136922
278.9224854 | 1.216624498 | 0.6380779147 | 0.632748425 | 0.6296290755 | 0.6282890439 | 0.6248556376 | 0.6240611076 | 0.6230563521 | 0.6242359281 | 0.6251846552 | 0.6236139536 | 0.6241219044 | 0.6223500371 | 0.6217908263 | 0.621760726 | 0.6207283139 | 0.6209095716
277.9816284 | 1.225701451 | 0.6414291263 | 0.6360005736 | 0.6337160468 | 0.6315849423 | 0.6290135384 | 0.6281253695 | 0.6263093352 | 0.6280831099 | 0.6294805408 | 0.6283574104 | 0.6285244226 | 0.6263071895 | 0.6254277825 | 0.6255389452 | 0.6248559356 | 0.6245189905
277.0406799 | 1.232888222 | 0.6469132304 | 0.6421063542 | 0.6393646002 | 0.6367972493 | 0.6337091923 | 0.6329840422 | 0.6319113374 | 0.6335680485 | 0.6339432597 | 0.6324920654 | 0.6325934529 | 0.6313844919 | 0.6303904057 | 0.6303747296 | 0.6292342544 | 0.6295518875
275.942749 | 1.24554801 | 0.6525846124 | 0.6477892995 | 0.6450170875 | 0.6429662704 | 0.6399542689 | 0.6386585236 | 0.6378931403 | 0.6383873224 | 0.639405787 | 0.638748765 | 0.6383111477 | 0.6375422478 | 0.6365389228 | 0.6368692517 | 0.6354571581 | 0.6351011992
275.0015869 | 1.25634861 | 0.6577099562 | 0.6530028582 | 0.6497994661 | 0.6473963261 | 0.644728303 | 0.6430763602 | 0.642041564 | 0.6437776089 | 0.6449599862 | 0.6435540915 | 0.6432947516 | 0.6419795156 | 0.6412392259 | 0.6418433785 | 0.6402353048 | 0.6414818168
274.0603333 | 1.266417265 | 0.6627856493 | 0.6575408578 | 0.6555290818 | 0.6526365876 | 0.6492089033 | 0.6483389139 | 0.6473178864 | 0.648240149 | 0.6491029263 | 0.6479246616 | 0.6481112242 | 0.6473399401 | 0.6458824277 | 0.64540416 | 0.6449143887 | 0.6446991563
272.9620667 | 1.277741313 | 0.6677708626 | 0.6636932492 | 0.6606469154 | 0.6573906541 | 0.6546235085 | 0.6536927819 | 0.652358532 | 0.6532275081 | 0.6545205712 | 0.6534336805 | 0.6531361341 | 0.6517487764 | 0.6508606672 | 0.6512920856 | 0.6502057314 | 0.6502001286
272.0205994 | 1.285476685 | 0.6723687053 | 0.6678869724 | 0.6648629904 | 0.6619250774 | 0.6587522626 | 0.6573811769 | 0.6564149857 | 0.6576678157 | 0.6584575772 | 0.6568861008 | 0.6569527984 | 0.6559893489 | 0.6547214389 | 0.6549802423 | 0.6541001797 | 0.6539958119
270.9220886 | 1.299072742 | 0.6773235202 | 0.6728310585 | 0.6700824499 | 0.6671594977 | 0.6641806364 | 0.6626814604 | 0.6611912251 | 0.6621387005 | 0.6635463238 | 0.6626179814 | 0.6623066068 | 0.6613751054 | 0.6601246595 | 0.6598702669 | 0.6588409543 | 0.6589340568
269.9804382 | 1.305651784 | 0.6820906401 | 0.6777696609 | 0.6745668054 | 0.6720231771 | 0.6692460179 | 0.6672611833 | 0.6661491394 | 0.6666149497 | 0.6671569943 | 0.6664319038 | 0.6663098931 | 0.6657286882 | 0.6642997861 | 0.6647362113 | 0.6630607843 | 0.6639118791
269.0386658 | 1.315469027 | 0.6851341128 | 0.6814251542 | 0.6783706546 | 0.6758117676 | 0.6721858978 | 0.6709874272 | 0.6693888903 | 0.6701000929 | 0.6713849306 | 0.6699563861 | 0.6695153117 | 0.6690144539 | 0.667191565 | 0.6679517031 | 0.6668664813 | 0.6677566171
267.9398193 | 1.322188854 | 0.6902074218 | 0.6853319407 | 0.6824019551 | 0.6797882318 | 0.6760602593 | 0.6743404865 | 0.6736457944 | 0.6742169261 | 0.6756896377 | 0.6743958592 | 0.6735572219 | 0.6727426648 | 0.6720394492 | 0.6724287271 | 0.6704657078 | 0.6706314087
266.9978638 | 1.326887965 | 0.6931752563 | 0.6883779764 | 0.6856839061 | 0.6830412745 | 0.679482758 | 0.6767299175 | 0.6761296988 | 0.6772810221 | 0.6779751182 | 0.6768588424 | 0.676423192 | 0.6755130887 | 0.6746246815 | 0.674525857 | 0.6729867458 | 0.6737110615
266.0557861 | 1.333753109 | 0.6964280009 | 0.6926306486 | 0.6896126866 | 0.6867696047 | 0.6832853556 | 0.6806867719 | 0.6801234484 | 0.6807057261 | 0.6818594933 | 0.6805174947 | 0.6803257465 | 0.6789107323 | 0.6779530048 | 0.6788575053 | 0.6757016778 | 0.6768737435
264.956604 | 1.345403075 | 0.7010144591 | 0.6964014769 | 0.6939944029 | 0.690359652 | 0.6866535544 | 0.6849861741 | 0.683333993 | 0.6847578883 | 0.6861342788 | 0.6851680279 | 0.6843088865 | 0.6836811304 | 0.6821742654 | 0.6829089522 | 0.6806585193 | 0.6811650991
264.0143433 | 1.346051574 | 0.702611506 | 0.699005723 | 0.6966494918 | 0.693095088 | 0.6891580224 | 0.6878479123 | 0.685798049 | 0.6871978045 | 0.6879637837 | 0.6860922575 | 0.6864842176 | 0.6854473352 | 0.684609592 | 0.6850491166 | 0.6826290488 | 0.6827598214
263.071991 | 1.351646543 | 0.7050462365 | 0.7012205124 | 0.6987890005 | 0.6950473785 | 0.6913669109 | 0.6899173856 | 0.6883904934 | 0.6900038123 | 0.6904824972 | 0.6893756986 | 0.6890620589 | 0.6877579689 | 0.6867659688 | 0.6872491837 | 0.684850812 | 0.6862505674
261.9724731 | 1.359463215 | 0.7083375454 | 0.7054887414 | 0.7015892863 | 0.6985955238 | 0.694896996 | 0.6923061013 | 0.6912536025 | 0.6928976774 | 0.6931335926 | 0.69244349 | 0.6925057769 | 0.6910438538 | 0.6908845305 | 0.6898553967 | 0.6882835627 | 0.6899381876
261.0299377 | 1.362919569 | 0.7108447552 | 0.7076148987 | 0.7047080398 | 0.7012836337 | 0.6971918941 | 0.6945163608 | 0.6940695047 | 0.6945085526 | 0.695890367 | 0.6947823167 | 0.6943842769 | 0.6932221055 | 0.6927060485 | 0.6925165057 | 0.6909108162 | 0.6919206977
259.9301758 | 1.366286039 | 0.7122122645 | 0.7087367773 | 0.7060550451 | 0.7030674219 | 0.6985046268 | 0.6963036656 | 0.6950708032 | 0.6963290572 | 0.6966786385 | 0.6956464648 | 0.6955495477 | 0.6942865252 | 0.6934435368 | 0.693893373 | 0.692596972 | 0.6930672526
258.9874573 | 1.369399428 | 0.7141699791 | 0.7109521627 | 0.7078438997 | 0.704857409 | 0.7005258203 | 0.6975136995 | 0.6971757412 | 0.6984867454 | 0.6994280815 | 0.6979641914 | 0.6979669333 | 0.6967386603 | 0.6955415606 | 0.6964413524 | 0.6940031052 | 0.6948592663
258.0446167 | 1.371715307 | 0.7155991793 | 0.7120770812 | 0.709412992 | 0.7051054239 | 0.7014718652 | 0.6992820501 | 0.6979283094 | 0.6992439628 | 0.7007636428 | 0.6991717815 | 0.6986429095 | 0.6977083087 | 0.6962436438 | 0.6975449324 | 0.6952816248 | 0.6967291236
256.944519 | 1.373244047 | 0.7170884013 | 0.7131335139 | 0.7107505202 | 0.7075309157 | 0.7023404241 | 0.7005277872 | 0.6997224689 | 0.700746417 | 0.7015138865 | 0.7008895874 | 0.6998474002 | 0.6995714903 | 0.698033154 | 0.6985549331 | 0.69583112 | 0.6983098388
256.0014954 | 1.374290824 | 0.7184185386 | 0.7145332694 | 0.7115228772 | 0.7088817358 | 0.7042872906 | 0.7026534677 | 0.7012671828 | 0.7019851804 | 0.7026439905 | 0.7016929388 | 0.7016357183 | 0.7000405788 | 0.6996507049 | 0.7005113959 | 0.6978610754 | 0.7001845837
255.0583954 | 1.371516705 | 0.7192953229 | 0.7159532905 | 0.7130606174 | 0.7092379332 | 0.7047963142 | 0.702634573 | 0.7017173767 | 0.7024758458 | 0.7035830617 | 0.7031788826 | 0.7025564313 | 0.701767385 | 0.700534761 | 0.7003000975 | 0.6985078454 | 0.70062989
253.9579773 | 1.37519908 | 0.719227016 | 0.7157332897 | 0.7134154439 | 0.7097420692 | 0.7057753801 | 0.7034108639 | 0.7014866471 | 0.7032852769 | 0.7047119141 | 0.7033193111 | 0.7027069926 | 0.7023541927 | 0.7010336518 | 0.7016091347 | 0.6992707849 | 0.700958848
253.014679 | 1.378069162 | 0.7200515866 | 0.7165355086 | 0.7141037583 | 0.7104947567 | 0.7056980133 | 0.7036960125 | 0.7026447654 | 0.7039536834 | 0.7050307989 | 0.7038307786 | 0.7039757967 | 0.7023440003 | 0.7020277381 | 0.7023610473 | 0.6998391747 | 0.7016095519
252.0712891 | 1.378259897 | 0.720209837 | 0.7166551352 | 0.714640379 | 0.7107704878 | 0.7067396045 | 0.7039182186 | 0.7028384805 | 0.7043109536 | 0.7045521736 | 0.7040541768 | 0.704071939 | 0.7033161521 | 0.7022331953 | 0.7025461793 | 0.7009059787 | 0.7019893527
250.9705505 | 1.378769994 | 0.7203503251 | 0.7170948386 | 0.7144811153 | 0.7107943892 | 0.7061043978 | 0.704153955 | 0.7031135559 | 0.7043934464 | 0.7048658133 | 0.7053852677 | 0.704910934 | 0.7035202384 | 0.7029463649 | 0.7031072378 | 0.7014522552 | 0.7023525238
250.0269775 | 1.380827427 | 0.7199183702 | 0.716929853 | 0.7149293423 | 0.711494267 | 0.7064579129 | 0.7046195865 | 0.7034623027 | 0.7049706578 | 0.7059618235 | 0.7051020265 | 0.7044942379 | 0.7033423781 | 0.7031260133 | 0.7038972974 | 0.7017042041 | 0.7029218674
248.9324341 | 1.380537868 | 0.719802022 | 0.7169679999 | 0.7150034308 | 0.7114714384 | 0.7066738605 | 0.7045686841 | 0.7036696076 | 0.7052063942 | 0.7060979009 | 0.7053948641 | 0.7048076391 | 0.7039549351 | 0.7035980821 | 0.7036511302 | 0.7019457221 | 0.7043925524
247.9942932 | 1.380643725 | 0.7201324701 | 0.7173010111 | 0.7154964209 | 0.7115193605 | 0.7067884207 | 0.7047981024 | 0.7042403221 | 0.7055155635 | 0.7063058019 | 0.7055541277 | 0.7052902579 | 0.7046576142 | 0.7041086555 | 0.7045589685 | 0.7029087543 | 0.7047203779
247.0560608 | 1.380670547 | 0.7197701335 | 0.7174454927 | 0.7156630754 | 0.7121955752 | 0.7072126269 | 0.7054965496 | 0.7046640515 | 0.706179142 | 0.7069246769 | 0.7061891556 | 0.7061457038 | 0.7053201199 | 0.7047991753 | 0.7051318288 | 0.7038476467 | 0.7059835792
245.9613647 | 1.382475615 | 0.7193378806 | 0.717308104 | 0.7152574658 | 0.7124254107 | 0.7079408169 | 0.7061701417 | 0.7057297826 | 0.7071557045 | 0.7080950737 | 0.7073821425 | 0.7074649334 | 0.7064240575 | 0.7057086229 | 0.7057813406 | 0.7041511536 | 0.7072918415
245.0229645 | 1.377879739 | 0.7190496922 | 0.7170698643 | 0.7158044577 | 0.7126387954 | 0.7085947394 | 0.7066317201 | 0.7065245509 | 0.7082018852 | 0.7088867426 | 0.7087031007 | 0.7082781196 | 0.7077150941 | 0.706910491 | 0.7078254819 | 0.7060697079 | 0.7100467086
243.9280396 | 1.378226042 | 0.7182838321 | 0.7168281674 | 0.716578126 | 0.714305222 | 0.7107884884 | 0.7097212672 | 0.709215641 | 0.7106797695 | 0.7120614052 | 0.7120826244 | 0.7115239501 | 0.7115949988 | 0.7105523944 | 0.71115309 | 0.710296154 | 0.713839829
242.9894562 | 1.378079414 | 0.7185118794 | 0.717238605 | 0.7169166207 | 0.714676559 | 0.7125490308 | 0.7114933729 | 0.7112961411 | 0.7136504054 | 0.7144344449 | 0.7148459554 | 0.7144391537 | 0.7145200372 | 0.7132635713 | 0.7143292427 | 0.7131816149 | 0.717120111
242.0507813 | 1.378154278 | 0.7187837362 | 0.7179028392 | 0.7182477117 | 0.7183073759 | 0.7165923119 | 0.7179301381 | 0.7178578377 | 0.7202587128 | 0.7216978669 | 0.7219592333 | 0.7220044136 | 0.7211410403 | 0.7208491564 | 0.7220243812 | 0.7208041549 | 0.7243565917
240.9555511 | 1.377548814 | 0.717681706 | 0.7188978791 | 0.7210183144 | 0.7228126526 | 0.7241870165 | 0.7268276811 | 0.7280993462 | 0.7305153012 | 0.7327539921 | 0.732606411 | 0.7336258888 | 0.733074069 | 0.7331334352 | 0.7355436087 | 0.733037889 | 0.7383672595
240.0167084 | 1.378694057 | 0.7183486819 | 0.7204600573 | 0.7233380675 | 0.7281833291 | 0.7299007773 | 0.7331857681 | 0.7345139384 | 0.7386079431 | 0.7395659685 | 0.7401031256 | 0.7403736711 | 0.7408840656 | 0.740580976 | 0.7440575361 | 0.741474092 | 0.746956706
239.077774 | 1.377088308 | 0.7184864283 | 0.7215610147 | 0.7232821584 | 0.7261782289 | 0.729706049 | 0.7333526611 | 0.7341445088 | 0.737785995 | 0.7399349809 | 0.7410343885 | 0.7419363856 | 0.7419607043 | 0.7408171892 | 0.7427694798 | 0.7407398224 | 0.7479817271
237.9822388 | 1.374505401 | 0.7188036442 | 0.720264554 | 0.7231246829 | 0.7249720693 | 0.7263116241 | 0.7295328975 | 0.7308499217 | 0.73331815 | 0.7352364063 | 0.7353800535 | 0.7369904518 | 0.7370416522 | 0.7364002466 | 0.738265276 | 0.7355203032 | 0.740729928
237.0431213 | 1.381536245 | 0.7194800973 | 0.7208604217 | 0.7216473222 | 0.72334373 | 0.724016428 | 0.725441277 | 0.7257479429 | 0.7291170359 | 0.7320890427 | 0.7308308482 | 0.7320198417 | 0.7322337031 | 0.7325795293 | 0.7336807847 | 0.7304630876 | 0.737221241
235.9473877 | 1.382231116 | 0.7198444009 | 0.7224119902 | 0.722168684 | 0.7221229672 | 0.7235811949 | 0.7255173922 | 0.7253719568 | 0.7293137908 | 0.7306653857 | 0.7306029797 | 0.7319041491 | 0.7303109169 | 0.7298244834 | 0.732689321 | 0.7307377458 | 0.7360869646
235.0081024 | 1.388493657 | 0.7199146152 | 0.7222983241 | 0.7242956758 | 0.7225294709 | 0.7247599363 | 0.7255936861 | 0.7246206403 | 0.7292933464 | 0.7316817641 | 0.7302575707 | 0.7330442071 | 0.732319653 | 0.7317276597 | 0.7345388532 | 0.7307075858 | 0.7375787497
234.0687408 | 1.384056568 | 0.7206626534 | 0.7234446406 | 0.7238482237 | 0.7246306539 | 0.7255385518 | 0.7287521362 | 0.7281492352 | 0.7313289642 | 0.735034883 | 0.735904932 | 0.7346764803 | 0.7345537543 | 0.7344433069 | 0.736261487 | 0.7344423532 | 0.7412286401
232.972702 | 1.38690722 | 0.7222481966 | 0.7261015773 | 0.7281359434 | 0.7287412882 | 0.7310793996 | 0.7330642343 | 0.7342295051 | 0.7395661473 | 0.7405663729 | 0.7423666716 | 0.7421716452 | 0.7443915606 | 0.7423446178 | 0.7457752824 | 0.7433367968 | 0.7499076724
232.0331573 | 1.397668242 | 0.7237105966 | 0.7275949717 | 0.7310646176 | 0.7338830829 | 0.7390165925 | 0.7433742285 | 0.7429969907 | 0.7483776212 | 0.7508546114 | 0.7519731522 | 0.7523272038 | 0.7537781596 | 0.7520742416 | 0.7576160431 | 0.7540820837 | 0.7617716193
230.9369202 | 1.395795703 | 0.7281386256 | 0.7314139009 | 0.7352307439 | 0.7388532162 | 0.7461741567 | 0.7509123087 | 0.7521542907 | 0.7556090951 | 0.7598319054 | 0.7630295753 | 0.7623403668 | 0.7613532543 | 0.7626949549 | 0.7673680782 | 0.7652832866 | 0.7737151384
229.9972076 | 1.404634118 | 0.729581356 | 0.7342043519 | 0.7408566475 | 0.7457347512 | 0.7495660782 | 0.7546328902 | 0.7558140755 | 0.7605020404 | 0.7652983069 | 0.766462326 | 0.7680006623 | 0.7674417496 | 0.7674125433 | 0.7733863592 | 0.7737884521 | 0.7806355953
229.0574036 | 1.421888947 | 0.7324828506 | 0.7383809686 | 0.7448452115 | 0.7486568093 | 0.752376318 | 0.7563841343 | 0.758848846 | 0.7638679147 | 0.767128706 | 0.7688668966 | 0.7688239813 | 0.7703099251 | 0.7714252472 | 0.7738403082 | 0.775170207 | 0.7872896194
227.9608765 | 1.432291985 | 0.7369039655 | 0.7420171499 | 0.747874856 | 0.7515841126 | 0.7544285059 | 0.7582754493 | 0.7603641152 | 0.765059948 | 0.7677993774 | 0.7699943185 | 0.7709519863 | 0.7719204426 | 0.772644043 | 0.7757585049 | 0.7767122984 | 0.7897816896
227.0209198 | 1.441912055 | 0.7413665652 | 0.7474517226 | 0.7524699569 | 0.7560501695 | 0.7587613463 | 0.7615765333 | 0.7640371323 | 0.7680804729 | 0.7709671855 | 0.7726038098 | 0.7743495703 | 0.7755328417 | 0.7767671943 | 0.78027004 | 0.7802278399 | 0.7944582105
225.9241943 | 1.456682205 | 0.7475520968 | 0.7539083958 | 0.7595354915 | 0.7622562051 | 0.7641292214 | 0.7679636478 | 0.7697299719 | 0.7750239968 | 0.7778567672 | 0.7801429629 | 0.7810528874 | 0.7820259929 | 0.7838094234 | 0.786559701 | 0.7879882455 | 0.8035330772
224.9840546 | 1.4731704 | 0.754668951 | 0.7615116835 | 0.7667406201 | 0.7696717381 | 0.771492362 | 0.7748000026 | 0.7769955397 | 0.7827405334 | 0.7853936553 | 0.7876160741 | 0.7892781496 | 0.7909688354 | 0.7922848463 | 0.7962042093 | 0.7969536185 | 0.8133308887
224.0438385 | 1.485275984 | 0.7601190209 | 0.7667440176 | 0.7729212046 | 0.7750246525 | 0.7774879932 | 0.7808558941 | 0.7830005884 | 0.7882004976 | 0.7911384702 | 0.7942373157 | 0.7955206037 | 0.7971125841 | 0.7990732193 | 0.803203702 | 0.8043065667 | 0.8210839033
222.9468384 | 1.503574252 | 0.7685630322 | 0.7761057615 | 0.7808161378 | 0.7828575969 | 0.7841776013 | 0.7871316075 | 0.7907158732 | 0.7978138924 | 0.7988894582 | 0.8021396399 | 0.804117918 | 0.8057011366 | 0.8067557812 | 0.8125536442 | 0.8136726618 | 0.8302814364
222.0064545 | 1.525609255 | 0.7785251141 | 0.7867423296 | 0.7902567983 | 0.7937086225 | 0.7943143845 | 0.7984061241 | 0.8010655046 | 0.8065636158 | 0.8095879555 | 0.8132691979 | 0.8160580397 | 0.8186837435 | 0.8192903399 | 0.8239037395 | 0.8263685107 | 0.8446329236
221.0659943 | 1.546879649 | 0.789329052 | 0.7975265384 | 0.802479744 | 0.8065277934 | 0.8068215847 | 0.8095366359 | 0.8142911792 | 0.8193635941 | 0.8241026402 | 0.8258951902 | 0.8288925886 | 0.8307965398 | 0.8342148662 | 0.8399937153 | 0.843259573 | 0.8620424271
219.9687042 | 1.575536251 | 0.8018250465 | 0.8107418418 | 0.8173682094 | 0.8202425241 | 0.8242191076 | 0.8275060058 | 0.8313775659 | 0.8368726373 | 0.8425936699 | 0.8447572589 | 0.8490865231 | 0.8509510159 | 0.8546955585 | 0.8600652218 | 0.8634383082 | 0.883494854
219.0280914 | 1.599162221 | 0.8114084005 | 0.8211434484 | 0.8296589851 | 0.8322932124 | 0.8367525935 | 0.8401550651 | 0.8456323743 | 0.8507384062 | 0.8569390774 | 0.8619109988 | 0.8660932779 | 0.8667246103 | 0.8703854084 | 0.8786605 | 0.8821045756 | 0.9039537311
217.930603 | 1.62730372 | 0.8252416849 | 0.8363559246 | 0.8451211452 | 0.8513147831 | 0.8557810187 | 0.8598031402 | 0.8646791577 | 0.8743981719 | 0.8782299757 | 0.884906888 | 0.8889120221 | 0.8924624324 | 0.8969683647 | 0.9045557976 | 0.9097082615 | 0.9305434227
216.9898224 | 1.661339045 | 0.8393342495 | 0.8532953858 | 0.86331141 | 0.8686967492 | 0.8759016991 | 0.88392061 | 0.8899815083 | 0.8978381157 | 0.9033223987 | 0.9086183906 | 0.9150418043 | 0.9181606174 | 0.9236637354 | 0.9336049557 | 0.9383592606 | 0.9626798034
216.0489655 | 1.693362236 | 0.8531804085 | 0.8689134121 | 0.8800459504 | 0.8883772492 | 0.8975459933 | 0.906457901 | 0.9109857082 | 0.921145618 | 0.9299916029 | 0.936509192 | 0.9416497946 | 0.9493601322 | 0.9535856843 | 0.9621675014 | 0.968005836 | 0.9913368225
214.9512177 | 1.730064273 | 0.8716301918 | 0.888807714 | 0.9046119452 | 0.9138849378 | 0.9260221124 | 0.9370019436 | 0.9446117878 | 0.9559606314 | 0.9640346766 | 0.9734847546 | 0.9782837629 | 0.985842526 | 0.9931113124 | 1.005399823 | 1.008963943 | 1.039438367
214.0101929 | 1.753886104 | 0.8831443787 | 0.9029622078 | 0.9195566773 | 0.9339912534 | 0.9476650953 | 0.9589656591 | 0.9687600732 | 0.9798559546 | 0.9896036386 | 1.001494408 | 1.007309198 | 1.01503551 | 1.022780418 | 1.034336805 | 1.042434931 | 1.073044896
213.0691071 | 1.790921926 | 0.8984076381 | 0.9192526937 | 0.9393630028 | 0.9585760832 | 0.9770760536 | 0.9949792624 | 1.007064462 | 1.021449685 | 1.029922485 | 1.04144299 | 1.053388715 | 1.060415745 | 1.066858888 | 1.084854603 | 1.088985801 | 1.119568348
211.9710693 | 1.830643296 | 0.9164232016 | 0.941121161 | 0.9668042064 | 0.9892756939 | 1.011155725 | 1.03269577 | 1.046667576 | 1.063266277 | 1.076979637 | 1.088856697 | 1.099399567 | 1.109803796 | 1.123397112 | 1.137265325 | 1.144037604 | 1.18209517
211.0298309 | 1.867374182 | 0.9323886037 | 0.9574156404 | 0.9857825637 | 1.010098457 | 1.035388589 | 1.056485891 | 1.070803046 | 1.089048386 | 1.102281928 | 1.116489172 | 1.129686117 | 1.142036557 | 1.154217243 | 1.170970559 | 1.185139775 | 1.2206918
209.9316101 | 1.907522321 | 0.9523527622 | 0.9761722684 | 1.000888348 | 1.022678018 | 1.043911219 | 1.064676046 | 1.080115557 | 1.099369407 | 1.113772035 | 1.129279375 | 1.144803286 | 1.157679677 | 1.173486471 | 1.19235301 | 1.205685616 | 1.245313287
208.9902039 | 1.93761456 | 0.9642020464 | 0.9888093472 | 1.010027528 | 1.030892253 | 1.051538348 | 1.067791224 | 1.084347844 | 1.10349369 | 1.119026423 | 1.136225939 | 1.15335536 | 1.169821143 | 1.183910489 | 1.207555652 | 1.222623825 | 1.264378905
208.0487366 | 1.97256887 | 0.9786099792 | 1.005968094 | 1.027912617 | 1.046206951 | 1.064125538 | 1.081805348 | 1.098938704 | 1.121759295 | 1.138676882 | 1.158997416 | 1.178599596 | 1.197920084 | 1.215576172 | 1.239913225 | 1.255182505 | 1.304885626
206.9502563 | 2.030149698 | 0.9999186993 | 1.02752471 | 1.057539225 | 1.078510404 | 1.102567196 | 1.12403512 | 1.145157456 | 1.175055385 | 1.190829277 | 1.216101289 | 1.241622567 | 1.263180494 | 1.292197108 | 1.314862728 | 1.33475256 | 1.390587926
206.0086212 | 2.070482492 | 1.016305327 | 1.05121398 | 1.084333181 | 1.115622163 | 1.146444082 | 1.173660398 | 1.200450182 | 1.231317163 | 1.258370042 | 1.284600854 | 1.311926961 | 1.338290453 | 1.362815857 | 1.405675888 | 1.428665161 | 1.487775087
205.066925 | 2.11128068 | 1.037782431 | 1.072485209 | 1.112698793 | 1.150024533 | 1.185166001 | 1.216442227 | 1.247258067 | 1.282040477 | 1.310969591 | 1.344369173 | 1.380130053 | 1.4062953 | 1.437515259 | 1.473640084 | 1.508320451 | 1.570553422
203.9681854 | 2.146788597 | 1.06050694 | 1.098109007 | 1.14122963 | 1.177191377 | 1.21693182 | 1.248742223 | 1.282039404 | 1.323059678 | 1.351177931 | 1.387651205 | 1.422210455 | 1.460075617 | 1.49516964 | 1.537748337 | 1.569159508 | 1.642241716
203.0263214 | 2.216485023 | 1.086322427 | 1.123505592 | 1.163778186 | 1.197486758 | 1.233185291 | 1.265411496 | 1.30136323 | 1.339143395 | 1.369758248 | 1.410767078 | 1.44991827 | 1.487952232 | 1.527671695 | 1.572800159 | 1.603136659 | 1.672063708
201.9274139 | 2.310779333 | 1.123410821 | 1.166382551 | 1.200370431 | 1.229104996 | 1.262139082 | 1.291351438 | 1.329611421 | 1.36634779 | 1.403286457 | 1.445650458 | 1.484095812 | 1.52810216 | 1.572921872 | 1.612577558 | 1.652523875 | 1.727763057
200.9854126 | 2.38338685 | 1.160961509 | 1.202131033 | 1.237695456 | 1.27101779 | 1.300974727 | 1.327894449 | 1.365549684 | 1.41725111 | 1.447429776 | 1.491356373 | 1.537356973 | 1.582298279 | 1.620546579 | 1.669176459 | 1.699581027 | 1.779015541
200.043335 | 2.468985558 | 1.206452966 | 1.253249526 | 1.287265778 | 1.324567795 | 1.357375622 | 1.388804913 | 1.427868366 | 1.474401712 | 1.511378288 | 1.562323093 | 1.604525328 | 1.654431462 | 1.70375073 | 1.742805958 | 1.794564843 | 1.863376617